## Cytotoxicität
Group | Adhäsiv | Abstand | Adhäsiv01 | Abstand147 | Pulp | GF
1 | no | 0 |  |  | 11.85913 | 7.365197
1 | no | 0 |  |  | 13.09735 | 9.721999
1 | no | 0 |  |  | 11.69288 | 6.590653
2 | OBFL | 1 | 0 | 1 | 13.82892 | 5.862014
2 | OBFL | 1 | 0 | 1 | 13.59375 | 12.42859
2 | OBFL | 1 | 0 | 1 | 21.35243 | 6.474224
3 | OBFL | 4 | 0 | 4 | 4.938511 | 4.19803
3 | OBFL | 4 | 0 | 4 | 15.39319 | 15.63091
3 | OBFL | 4 | 0 | 4 | 20.59742 | 4.671976
4 | OBFL | 7 | 0 | 7 | 12.36223 | 5.995069
4 | OBFL | 7 | 0 | 7 | 12.26575 | 5.71475
4 | OBFL | 7 | 0 | 7 | 14.44431 | 4.386604
5 | OBAIO | 1 | 1 | 1 | 12.68512 | 9.494795
5 | OBAIO | 1 | 1 | 1 | 10.48429 | 4.166248
5 | OBAIO | 1 | 1 | 1 | 10.15734 | 7.450791
6 | OBAIO | 4 | 1 | 4 | 11.28527 | 5.745145
6 | OBAIO | 4 | 1 | 4 | 9.983914 | 3.977458
6 | OBAIO | 4 | 1 | 4 | 6.741567 | 5.927057
7 | OBAIO | 7 | 1 | 7 | 6.842019 | 6.261319
7 | OBAIO | 7 | 1 | 7 | 8.862681 | 4.018995
7 | OBAIO | 7 | 1 | 7 | 7.444687 | 5.945809

## DC
Gruppe | Probe | Adhäsiv | Adhäsiv01 | Abstand | DC
2 | 1 | OBFL | 0 | 1 | 60.52372
2 | 2 | OBFL | 0 | 1 | 62.35294
2 | 3 | OBFL | 0 | 1 | 62.66106
2 | 4 | OBFL | 0 | 1 | 60.92952
2 | 5 | OBFL | 0 | 1 | 62.38245
3 | 6 | OBFL | 0 | 4 | 61.62791
3 | 7 | OBFL | 0 | 4 | 62.35294
3 | 8 | OBFL | 0 | 4 | 61.66667
3 | 9 | OBFL | 0 | 4 | 62.77056
3 | 10 | OBFL | 0 | 4 | 61.66667
4 | 11 | OBFL | 0 | 7 | 59.42261
4 | 12 | OBFL | 0 | 7 | 62.5
4 | 13 | OBFL | 0 | 7 | 58.81226
4 | 14 | OBFL | 0 | 7 | 61.36364
4 | 15 | OBFL | 0 | 7 | 62.0563
5 | 16 | OBAIO | 1 | 1 | 38.37312
5 | 17 | OBAIO | 1 | 1 | 44.73684
5 | 18 | OBAIO | 1 | 1 | 41.30781
5 | 19 | OBAIO | 1 | 1 | 45.83646
5 | 20 | OBAIO | 1 | 1 | 48.68717
6 | 21 | OBAIO | 1 | 4 | 40.8867
6 | 22 | OBAIO | 1 | 4 | 51.79063
6 | 23 | OBAIO | 1 | 4 | 34.43766
6 | 24 | OBAIO | 1 | 4 | 38.70968
6 | 25 | OBAIO | 1 | 4 | 35.13514
7 | 26 | OBAIO | 1 | 7 | 37.67886
7 | 27 | OBAIO | 1 | 7 | 33.78378
7 | 28 | OBAIO | 1 | 7 | 46.12795
7 | 29 | OBAIO | 1 | 7 | 34.375
7 | 30 | OBAIO | 1 | 7 | 34.43526

## Blatt1
Adhäsiv 1: OBFL
Adhäsiv 2: OBAIO
Abstand 1: 1mm
Abstand 2: 4mm
Abstand 3: 7mm