## Arkusz1
| Sample No | 1 | 2 | 3 | 4 | 5 | 6 | 7 | 8 | 9 | 10 | 11 | 12 | 13 | 14 | 15 | 16 | 17 | 18 | 19 | 20 | 21 | 22 | 23 | 24 | 25 | 26 | 27 | 28 | 29 | 30 | 31 | 32 | 33 | 34 | 35 | 36 | 37 | 38 | 39 | 40 | 41 | 42 | 43 | 44 | 45 | 46 | 47 | 48 | 49 | 50 | 51 | 52 | 53 | 54 | 55 | 56 | 57 | 58 | 59 | 60 | 61 | 62 | 63 | 64 | 65
Parameters before air-polishing
um | Sq | 0.1199 | 0.0466 | 0.0661 | 0.089 | 0.0356 | 0.1607 | 0.2718 | 0.1951 | 0.0528 | 0.0575 | 0.0739 | 0.1442 | 0.3502 | 0.0562 | 0.0429 | 0.0327 | 0.2078 | 0.0695 | 0.0772 | 0.0503 | 0.0357 | 0.0586 | 0.0286 | 0.0385 | 0.0555 | 0.0512 | 0.0887 | 0.0361 | 0.083 | 0.0494 | 0.0739 | 0.0496 | 0.0374 | 0.0606 | 0.0633 | 0.0747 | 0.1314 | 0.1509 | 0.0473 | 0.0804 | 0.0522 | 0.0507 | 0.4108 | 0.1115 | 0.0479 | 0.0615 | 0.0434 | 0.512 | 0.1491 | 0.0789 | 0.0731 | 0.1149 | 0.0285 | 0.0449 | 0.0418 | 0.11 | 0.0598 | 0.1095 | 0.1337 | 0.0727 | 0.0721 | 0.0457 | 0.1549 | 0.2336 | 0.0881
- | Ssk | 3.5601 | -5.9825 | -18.3539 | 24.5315 | -7.0027 | -18.0233 | -19.0644 | -12.7983 | -21.687 | 9.8411 | -17.2127 | -19.4487 | -11.825 | -10.2462 | -10.8415 | -5.3774 | -10.4714 | -35.755 | 15.4692 | -16.26 | 1.4637 | -21.7689 | -8.9932 | -12.3543 | -8.7837 | -3.0991 | -27.2318 | -5.7554 | -20.1341 | 12.0046 | -2.3178 | -11.3261 | -8.2861 | -21.6851 | -9.0165 | -2.1616 | -21.931 | -7.374 | -7.8944 | -47.8629 | -8.9563 | -10.4918 | 0.2363 | -0.2083 | -19.6339 | -14.8132 | -2.4049 | -6.9311 | 4.5746 | -25.2104 | -12.6519 | -2.746 | -7.054 | -2.4999 | -7.742 | -4.8626 | 2.2131 | -0.0696 | -14.0639 | -11.6993 | -11.8027 | -10.1242 | 2.1198 | 24.1125 | -6.3623
- | Sku | 163.27 | 77.1355 | 503.373 | 842.3217 | 108.2213 | 1654.5535 | 434.3268 | 240.5826 | 1320.897 | 311.0062 | 548.5292 | 456.5765 | 164.9992 | 160.335 | 213.2023 | 142.3046 | 142.2969 | 1833.1871 | 596.2713 | 440.6451 | 141.9243 | 836.3112 | 155.6674 | 555.4757 | 147.681 | 23.3447 | 1056.3389 | 104.7254 | 536.9728 | 903.8967 | 63.3463 | 415.4645 | 176.3025 | 1024.9772 | 295.5994 | 183.4911 | 613.2008 | 177.7114 | 134.8516 | 3733.0784 | 142.2084 | 213.1868 | 3.6861 | 193.8956 | 633.9322 | 335.4346 | 44.6511 | 246.8483 | 343.0178 | 913.6407 | 235.5189 | 29.2273 | 127.8179 | 67.8387 | 227.3034 | 110.6724 | 314.8335 | 4.0402 | 255.9717 | 269.3496 | 197.7645 | 176.5253 | 397.7346 | 914.9256 | 126.3561
um | Sp | 3.2116 | 0.3337 | 1.8503 | 3.4942 | 0.1726 | 6.2341 | 2.31 | 1.1638 | 1.7788 | 2.6594 | 0.3419 | 1.1412 | 1.2161 | 0.247 | 0.1347 | 1.4037 | 0.95 | 0.2801 | 2.9481 | 0.6617 | 1.156 | 1.0641 | 0.1334 | 0.4036 | 1.1262 | 0.3254 | 0.4013 | 0.6319 | 0.571 | 3.1256 | 0.8448 | 0.1444 | 0.8588 | 2.1258 | 1.075 | 1.4633 | 1.3506 | 2.768 | 1.0574 | 0.254 | 0.6155 | 0.7038 | 2.0415 | 3.4618 | 0.1368 | 0.5483 | 0.8458 | 13.4889 | 3.866 | 1.3336 | 0.2877 | 0.9065 | 0.4611 | 0.5434 | 0.3793 | 0.8882 | 1.8583 | 0.528 | 0.4119 | 1.5361 | 0.4101 | 0.4529 | 5.946 | 9.9683 | 2.6778
um | Sv | 1.9807 | 1.4551 | 2.6583 | 1.172 | 1.1695 | 14.616 | 7.861 | 5.3362 | 3.8201 | 1.2932 | 3.4991 | 4.7328 | 7.2008 | 1.3347 | 1.7926 | 0.9971 | 4.2002 | 4.3002 | 3.9118 | 2.5018 | 0.8324 | 3.0556 | 0.8785 | 3.6858 | 1.4738 | 0.9517 | 4.5886 | 1.283 | 3.4316 | 1.3347 | 3.5557 | 2.785 | 1.2482 | 4.1831 | 3.6537 | 3.7117 | 4.9439 | 3.8152 | 1.3871 | 8.6748 | 1.3679 | 1.5396 | 2.0808 | 2.0359 | 4.0653 | 2.1772 | 1.5031 | 17.6773 | 4.1121 | 3.5072 | 2.847 | 3.0935 | 0.8293 | 1.6416 | 2.6824 | 5.9829 | 2.4108 | 2.5572 | 3.861 | 2.3243 | 1.8628 | 1.3121 | 5.4716 | 4.8084 | 1.8894
um | Sz | 5.1923 | 1.7888 | 4.5086 | 4.6663 | 1.3421 | 20.8501 | 10.171 | 6.5 | 5.5989 | 3.9526 | 3.841 | 5.874 | 8.4169 | 1.5817 | 1.9273 | 2.4007 | 5.1502 | 4.5803 | 6.8599 | 3.1635 | 1.9884 | 4.1197 | 1.0119 | 4.0893 | 2.6001 | 1.277 | 4.9899 | 1.915 | 4.0026 | 4.4603 | 4.4005 | 2.9294 | 2.107 | 6.3089 | 4.7287 | 5.175 | 6.2945 | 6.5832 | 2.4445 | 8.9288 | 1.9834 | 2.2435 | 4.1223 | 5.4977 | 4.2021 | 2.7255 | 2.349 | 31.1662 | 7.9781 | 4.8408 | 3.1348 | 4 | 1.2903 | 2.185 | 3.0617 | 6.8712 | 4.2691 | 3.0852 | 4.2729 | 3.8604 | 2.2729 | 1.765 | 11.4175 | 14.7767 | 4.5671
um | Sa | 0.0353 | 0.0249 | 0.0187 | 0.0242 | 0.0194 | 0.0581 | 0.0432 | 0.0792 | 0.0212 | 0.032 | 0.0263 | 0.0308 | 0.0858 | 0.0207 | 0.0177 | 0.0172 | 0.0588 | 0.0185 | 0.0226 | 0.0209 | 0.0189 | 0.0197 | 0.0145 | 0.0218 | 0.022 | 0.0315 | 0.0235 | 0.0185 | 0.0225 | 0.0181 | 0.0503 | 0.029 | 0.0178 | 0.0184 | 0.0309 | 0.0307 | 0.0325 | 0.0426 | 0.0215 | 0.0206 | 0.0204 | 0.0231 | 0.3181 | 0.0422 | 0.0175 | 0.0223 | 0.029 | 0.1016 | 0.029 | 0.0215 | 0.0256 | 0.0777 | 0.0152 | 0.0299 | 0.0238 | 0.0739 | 0.0249 | 0.0868 | 0.0383 | 0.0299 | 0.0254 | 0.02 | 0.0346 | 0.0338 | 0.0305
Following air-polishing
um | Sq | 0.3124 | 0.9438 | 0.3564 | 0.5261 | 0.3831 | 0.2492 | 0.5712 | 0.2831 | 0.212 | 0.4239 | 0.5411 | 0.3957 | 0.5531 | 0.1976 | 0.4374 | 0.3592 | 0.7422 | 0.5907 | 0.9589 | 0.063 | 0.3901 | 0.2105 | 0.2203 | 0.187 | 0.7413 | 0.3344 | 0.4439 | 0.1587 | 0.2876 | 0.2167 | 0.4304 | 0.5546 | 0.3605 | 0.0715 | 0.3028 | 0.1985 | 0.068 | 0.2726 | 0.3838 | 0.4163 | 0.1197 | 0.4049 | 0.2961 | 0.451 | 0.0956 | 0.3321 | 0.3588 | 0.0862 | 0.3107 | 0.4413 | 0.414 | 0.3275 | 0.2598 | 0.8573 | 0.5552 | 0.2571 | 0.7737 | 0.135 | 0.302 | 0.0819 | 0.7343 | 0.4126 | 1.062 | 0.3516 | 0.1018
- | Ssk | -0.1312 | -3.7572 | 0.3484 | -3.0743 | 1.4006 | 5.0555 | -1.2786 | -0.0705 | -1.012 | -0.1034 | -4.9593 | 0.0039 | -2.5859 | -1.6095 | -2.6649 | -0.0288 | -1.3044 | 3.1965 | 2.8158 | -8.9825 | 0.4396 | -15.8204 | -14.4205 | -8.7206 | -1.2698 | -3.0214 | -0.7478 | -0.2649 | -10.7171 | -7.3907 | -0.8726 | -2.474 | 0.745 | -7.9752 | 0.6684 | -10.6434 | -6.9803 | 0.6101 | 1.6776 | 6.2913 | 1.1966 | -6.4455 | 0.4923 | -0.3875 | -8.3577 | -2.6509 | 4.7227 | -11.0354 | -2.4339 | 0.5599 | 1.2228 | 3.5585 | -13.1863 | -0.2218 | 1.9584 | 4.4601 | -7.4131 | -2.5158 | -1.2586 | -0.6103 | -1.4419 | -7.3833 | -0.2861 | -4.9621 | -25.2253
- | Sku | 4.987 | 33.8737 | 12.0056 | 28.9586 | 14.3123 | 69.0086 | 13.276 | 3.9907 | 4.6212 | 5.163 | 42.2855 | 8.9573 | 24.2515 | 7.7081 | 27.3901 | 7.6778 | 10.1571 | 25.5924 | 34.443 | 244.6931 | 5.5167 | 299.1746 | 365.7343 | 175.6616 | 30.0764 | 29.8931 | 20.0057 | 4.7159 | 167.6954 | 192.3977 | 20.6935 | 31.0759 | 40.6824 | 317.8992 | 6.0634 | 170.1811 | 102.4686 | 5.9366 | 11.2915 | 92.5492 | 113.3352 | 82.9834 | 4.6259 | 8.5866 | 277.391 | 45.1933 | 76.6242 | 221.3886 | 27.264 | 8.5646 | 7.9849 | 96.0556 | 244.2566 | 6.5952 | 12.2447 | 103.8993 | 98.2181 | 21.7736 | 11.4191 | 153.1627 | 17.9005 | 117.7063 | 39.3253 | 69.9005 | 1310.5286
um | Sp | 1.7545 | 5.6805 | 6.0592 | 4.0496 | 4.7341 | 3.5889 | 5.0758 | 1.6239 | 0.5874 | 2.7406 | 2.7143 | 3.3592 | 3.5427 | 0.5624 | 2.269 | 2.6208 | 3.906 | 7.6852 | 11.9015 | 0.6288 | 3.1922 | 0.5858 | 5.1172 | 1.539 | 5.7427 | 2.1617 | 4.7074 | 1.7504 | 3.9728 | 4.1845 | 3.2772 | 3.1871 | 5.0791 | 1.1135 | 2.1997 | 1.0427 | 0.515 | 2.4509 | 5.0154 | 9.0175 | 3.2274 | 3.7031 | 2.3136 | 3.1311 | 1.7347 | 4.3632 | 7.605 | 0.2238 | 1.7009 | 3.7561 | 3.3512 | 5.7357 | 0.9146 | 5.3577 | 5.4305 | 6.4096 | 5.2486 | 1.2807 | 1.7683 | 2.9122 | 4.2013 | 4.6841 | 15.8296 | 2.8917 | 0.3605
um | Sv | 2.4166 | 10.8914 | 2.6862 | 7.4182 | 3.1813 | 3.7076 | 6.2784 | 2.2544 | 1.8902 | 3.015 | 7.3973 | 3.6734 | 6.8778 | 2.4116 | 5.75 | 4.8397 | 7.804 | 2.6925 | 7.1677 | 4.1032 | 2.9242 | 5.404 | 7.7034 | 4.8326 | 8.0974 | 4.0776 | 6.1661 | 2.4688 | 5.6067 | 6.0526 | 6.3602 | 7.1798 | 4.6928 | 5.0613 | 1.8645 | 4.9838 | 2.638 | 1.8833 | 1.7429 | 2.4863 | 1.8059 | 7.9584 | 2.618 | 4.3841 | 6.1893 | 5.8853 | 3.1029 | 3.4128 | 4.3015 | 3.6858 | 3.063 | 4.5573 | 6.6898 | 3.6545 | 2.8419 | 2.6019 | 13.1722 | 2.4852 | 3.5955 | 3.0908 | 7.1805 | 7.0358 | 15.249 | 5.9573 | 8.6579
um | Sz | 4.1711 | 16.5719 | 8.7454 | 11.4678 | 7.9154 | 7.2965 | 11.3542 | 3.8783 | 2.4776 | 5.7556 | 10.1116 | 7.0326 | 10.4205 | 2.974 | 8.019 | 7.4606 | 11.7101 | 10.3777 | 19.0692 | 4.732 | 6.1164 | 5.9898 | 12.8206 | 6.3716 | 13.8401 | 6.2393 | 10.8735 | 4.2192 | 9.5796 | 10.2372 | 9.6374 | 10.3668 | 9.7719 | 6.1748 | 4.0642 | 6.0266 | 3.153 | 4.3342 | 6.7584 | 11.5038 | 5.0334 | 11.6616 | 4.9316 | 7.5152 | 7.924 | 10.2485 | 10.7079 | 3.6366 | 6.0024 | 7.4419 | 6.4142 | 10.293 | 7.6044 | 9.0122 | 8.2724 | 9.0115 | 18.4208 | 3.7659 | 5.3638 | 6.003 | 11.3818 | 11.7199 | 31.0787 | 8.849 | 9.0184
um | Sa | 0.2374 | 0.4411 | 0.2545 | 0.31 | 0.2678 | 0.0998 | 0.3568 | 0.2196 | 0.1673 | 0.3166 | 0.2867 | 0.2773 | 0.3372 | 0.1465 | 0.2834 | 0.2618 | 0.5002 | 0.3483 | 0.4547 | 0.035 | 0.2875 | 0.0444 | 0.0934 | 0.1133 | 0.3552 | 0.2118 | 0.2874 | 0.123 | 0.0642 | 0.1016 | 0.2872 | 0.3199 | 0.2283 | 0.0411 | 0.2197 | 0.0545 | 0.0346 | 0.2016 | 0.2693 | 0.2325 | 0.0529 | 0.1623 | 0.2261 | 0.2912 | 0.0515 | 0.2159 | 0.2296 | 0.0385 | 0.2117 | 0.3086 | 0.2907 | 0.1432 | 0.095 | 0.5526 | 0.375 | 0.1282 | 0.282 | 0.0894 | 0.2126 | 0.0439 | 0.4406 | 0.1174 | 0.3821 | 0.1896 | 0.0427